## Sheet1
ASO255 | Petrographic Examination of Aggregates for Concrete | BS EN 932-3
T00938 | Petrographic Examination of Aggregates for Concrete | BS 7943
ASO210 | Petrographic Examination of Aggregates for Concrete | BS 812-104
ASO078 | Petrographic Examination of Aggregates for Concrete | ASTM C295
ASO049 | Potential Alkali Reactivity (Mortar Bar Method) | ASTM C1260
T00198 | Particle Size Distribution (Sieve Analysis) | SS 73
ASO165 | Particle Size Distribution (Sieve Analysis) | ASTM C136
ASO166 | Particle Size Distribution (Sieve Analysis) | BS 812-103.1
ASO050 | Particle Size Distribution (Sieve Analysis) | BS EN 933-1
T00147 | Particle Size Distribution (Sieve Analysis) | ASTM D546 (ASTM D242)
T00126 | Fineness Modulus | ASTM C136
T00992 | Fines Content (Clay, Silt and Dust) - Decantation Method | SS 73 Cl 13 Method B
T00993 | Fines Content (Clay, Silt and Dust) - Field Settling Test | SS 73 Cl 14 Method C
test_method matches exactly but no test_item matches exactly (could exist but just in different format) | Fines Content (Clay, Silt and Dust) | BS 812-103.1
ASO149:Materials finer than 75 µm | Fines Content (Clay, Silt and Dust) | ASTM C117
ASO256 | Fines Content (Clay, Silt and Dust) | BS EN 933-1
T00935 | Moisture Content | SS 73 Cl 28 Method A
ASO146 | Moisture Content | BS 812-109
ASO083 | Water Content | BS EN 1097-5
ASO052 | Loose Bulk Density & Void | BS EN 1097-3
ASO119:Bulk Density (Compacted and Loose) & Voids | Bulk Density (Compacted and Uncompacted) & Void | BS 812-2
test_method matches exactly but no test_item matches exactly (could exist but just in different format) | Bulk Density (Compacted and Uncompacted) & Void | SS 73
test_method matches exactly but no test_item matches exactly (could exist but just in different format) | Particle Density & Water Absorption | BS EN 1097-6
ASO119:Bulk Density (Compacted and Loose) & Voids | Particle Density & Water Absorption | BS 812-2
T00197 | Particle Density & Water Absorption | SS 73
test_method matches exactly but no test_item matches exactly (could exist but just in different format) | Relative Density (Specific Gravity) & Water Absorption | ASTM C127
Refined search still had no hits | Relative Density (Specific Gravity) & Water Absorption | ASTM C128 Gravimetric Method
T00941 | Sampling | BS EN 932-1
T00986 | Sampling | BS 812-102
T00987 | Sampling | SS 73
test_method matches exactly but no test_item matches exactly (could exist but just in different format) | Organic Impurites | ASTM C40
test_method matches exactly but no test_item matches exactly (could exist but just in different format) | Organic Impurites | SS 73
T00988 | Shell Content | SS 73 Part 6
ASO167 | Shell Content | BS 812-106
ASO213:Shell Content, ASO257:Shell Content | Shell Content | BS EN 933-7
test_method matches exactly but no test_item matches exactly (could exist but just in different format) | Flakiness Index | SS 73 Part 5.1
ASO053:Flakiness Index, ASO118:Flakiness Index | Flakiness Index | BS EN 933-3
ASO135 | Flakiness Index | BS 812-105.1
T00996 | Elongation Index | SS 73
ASO132 | Elongation Index | BS 812-105.2
T00998 | Aggregate Impact Value | SS 73
ASO125 | Aggregate Impact Value | BS 812-112
T00194 | Aggregate Crushing Value | SS 73
ASO124 | Aggregate Crushing Value | BS 812-110
T00193 | 10% Fines Value | SS 73
ASO174:Ten percent fines value | 10% Fines Value | BS 812-111
T00195 | Los Angeles Abrasion | SS 73
ASO139 | Los Angeles Abrasion | ASTM C131
test_method matches exactly but no test_item matches exactly (could exist but just in different format) | Los Angeles Abrasion | BS EN 1097-2
ASO140 | Los Angeles Abrasion | ASTM C535
ASO172 | Soundness Test (Sodium Sulfate or Magnesium Sulfate) | ASTM C88
Refined search still had no hits | Magnesium Sulfate Soundness | BS 812-121
RCK006 | Magnesium Sulfate Soundness | BS EN 1367-2
test_method matches exactly but no test_item matches exactly (could exist but just in different format) | Magnesium Sulfate Soundness | SS 73 Part 21
T00199 | Shape & Surface Texture | SS 73
T00932 | Drying Shrinkage | SS 73 Part 20
Refined search still had no hits | Drying Shrinkage | BS EN 1367-4
ASO129 | Drying Shrinkage | BS 812-120
CHE018 | Assessment of Fines - Methylene Blue Test | BS EN 933-9
ASO054 | Shape Index | BS EN 933-4
T01009 | Angularity Number | SS 73
T01035 | Assessment of Fines - Sand Equivalent Test | BS EN 933-8
ASO168:Sand Equivalent Value | Assessment of Fines - Sand Equivalent Test | ASTM D2419
T01010 | Constituents of Coarse Recycled Aggregates | BS EN 933-11
T01011 | Constituents of Coarse Recycled Aggregates | SS 544: Part 2 Annex B
test_method matches exactly but no test_item matches exactly (could exist but just in different format) | Organic Contaminators by Mortar Method | BS EN 1744-1 Cl 15.3
T00068 | Shell/Coral Content | SANS 5840
ASO215 | Aggregate Abrasion Value | BS 812-113
T01014 | Aggregate Abrasion Value | BS EN 1097-8 Annex A
T01016 | Influence of Recycled Aggregate Extract on the Initial Setting Time of Cement | BS EN 1744-6
ASO004 | Percentage of Fractured Particles in Coarse Aggregate | ASTM D5821
ASO016 | Flat Particles, Elongated Particles, or Flat and Elongated Particles in Coarse Aggregate | ASTM D4791
ASO126 | Clay Lumps and Friable Particles in Aggregates | ASTM C142
ASO244 | Polished Stone Value | BS EN 1097-8
ASO113 | Polished Stone Value | BS 812-114
test_method matches exactly but no test_item matches exactly (could exist but just in different format) | Lightweight Particles in Aggregate | ASTM C123
T01017 | Length Change of Concrete Due to Alkali-Carbonate Rock Reaction - Up to 56 days | ASTM C1105
T01018 | Length Change of Concrete Due to Alkali-Carbonate Rock Reaction - Up to 6 months | ASTM C1105
T01019 | Length Change of Concrete Due to Alkali-Carbonate Rock Reaction - Up to 1 year | ASTM C1105
T00995 | Water-soluble Chloride Salts | SS 73: Part 17
Refined search still had no hits | Water-soluble Chloride Salts | BS 812-117
T00997 | Water-soluble Chloride Salts | BS EN 1744-1 Cl 7
ASO046 | Acid Soluble Chloride Salts | BS EN 1744-5
test_method matches exactly but no test_item matches exactly (could exist but just in different format) | Water-soluble Sulfates | SS 73: Part 18 Cl 5 Gravimetric Method
T00989 | Total Sulfate Content by Acid Extraction | SS 73: Part 18 Cl 6
test_method matches exactly but no test_item matches exactly (could exist but just in different format) | Water-soluble Sulfates | BS 812-118 Cl 5 Gravimetric Method
ASO192 | Total Sulfate Content by Acid Extraction | BS 812-118 Cl 6
ASO087 | Water-soluble Sulfates | BS EN 1744-1 Cl 10.1
ASO087 | Water-soluble Sulfates | BS EN 1744-1 Cl 10.2
test_method matches exactly but no test_item matches exactly (could exist but just in different format) | Acid Soluble Sulfates | BS EN 1744-1 Cl 12
ASO088 | Total Sulfur Content | BS EN 1744-1 Cl 11
ASO089 | Acid Soluble Sulfides | BS EN 1744-1 Cl 13
ASO194 | Potential Alkali Silica Reactivity (Chemical Method) | ASTM C289
T01088 | Lightweight Organic Contaminator | BS EN 1744-1 Cl 14.2
T00939 | Potential Presence of Humus | BS EN 1744-1 Cl 15.1
T01020 | Fulvo Acid Content | BS EN 1744-1 Cl 15.2
test_method matches exactly but no test_item matches exactly (could exist but just in different format) | Loss on Ignition | BS EN 1744-1 Cl 17
T01021 | Fixed Water Content by Ignition Test | ASTM C637 Cl 9.1.3.1
Refined search still had no hits | Elemental Analysis (Semi-Quantitative) | ED-XRF